## Sheet1
Con_pH | Con_time (h) | Fe_Remaining | Nd_Recovery | SF | log_SF
3.6 | 2 | 2.573298 | 36.54782 | 14.20272 | 2.653433
4 | 4 | 1.113946 | 75.00696 | 67.33446 | 4.209672
4.2 | 2 | 0.5 | 38.01949 | 76.03898 | 4.331246
4.3 | 2 | 0.5 | 32.30508 | 64.61017 | 4.168372
4.3 | 4 | 0.5 | 68.57636 | 137.1527 | 4.921095
4.4 | 2 | 0.5 | 37.48072 | 74.96145 | 4.316974
4.5 | 5 | 0.5 | 74.66771 | 149.3354 | 5.006195
4.6 | 2 | 0.5 | 34.17297 | 68.34594 | 4.224582
4.8 | 2 | 0.5 | 46.18551 | 92.37103 | 4.525813
4.8 | 4 | 0.5 | 53.4313 | 106.8626 | 4.671544
4.8 | 11 | 3.245223 | 97.16897 | 29.94215 | 3.399267
5 | 2 | 0.5 | 32.01703 | 64.03406 | 4.159415
5.3 | 12 | 5.342975 | 97.07702 | 18.16909 | 2.899722
5.6 | 11 | 3.614603 | 86.12224 | 23.82619 | 3.170786
6 | 16 | 11.81816 | 82.64037 | 6.992661 | 1.944861
3 | 16 | 17.52935 | 100 | 5.704719 | 1.741294
4.4 | 16 | 14.54358 | 92.83646 | 6.38333 | 1.85369
3.7 | 4 | 2.812334 | 69.03827 | 24.54839 | 3.200646
4.4 | 7 | 0.5 | 96.24893 | 192.4979 | 5.260085
4.3 | 7 | 0.5 | 98.37034 | 196.7407 | 5.281887
4.4 | 6 | 0.5 | 88.75837 | 177.5167 | 5.179065
4.5 | 6 | 0.5 | 88.74388 | 177.4878 | 5.178902
4.2 | 8 | 0.5 | 99.86517 | 199.7303 | 5.296968
4.4 | 9 | 0.8048013 | 99.74706 | 123.94 | 4.819797
4.3 | 8 | 0.6715717 | 100 | 148.9044 | 5.003305